## 001
|  |  | 1 | 2 | 3 | 4 | 5 | MIN
V04-N1 | V-04-N1-01 | 1:A:1 | 13.01 | 13.08 | 12.9 | 13.06 | 13.09 | 12.9
| V-04-N1-02 | 1:B:1 | 13.07 | 13.07 | 12.99 | 12.99 | 12.89 | 12.89
| V-04-N1-03 | 1:C:1 | 12.96 | 12.96 | 13.07 | 13.1 | 13.07 | 12.96
| V-04-N1-04 | 1:D:1 | 13.12 | 13.03 | 12.96 | 12.95 | 12.94 | 12.94
V04-N2 | V-04-N2-01 | 2:A:1 | 12.96 | 13.07 | 13.05 | 13.13 | 13.12 | 12.96
| V-04-N2-02 | 2:B:1 | 12.95 | 13.01 | 12.93 | 12.95 | 12.9 | 12.9
| V-04-N2-03 | 2:C:1 | 13.04 | 13.05 | 13.1 | 13.07 | 13.06 | 13.04
| V-04-N2-04 | 2:D:1 | 12.95 | 13.08 | 13.1 | 13.05 | 13.02 | 12.95
V04-N3 | V-04-N3-01 | 3:A:1 | 13.13 | 13.15 | 13.63 | 13.15 | 13.1 | 13.1
| V-04-N3-02 | 3:B:1 | 13.04 | 13.03 | 13.03 | 13.03 | 13 | 13
| V-04-N3-03 | 3:C:1 | 13.14 | 13.01 | 13.17 | 13.05 | 13.11 | 13.01
| V-04-N3-04 | 3:D:1 | 13.05 | 13.14 | 13.15 | 13.15 | 13.11 | 13.05
V04-N4 | V-04-N4-01 | 4:A:1 | 13.27 | 13.24 | 13.21 | 13.14 | 13.14 | 13.14
| V-04-N4-02 | 4:B:1 | 13.24 | 13.22 | 13.26 | 13.16 | 13.17 | 13.16
| V-04-N4-03 | 4:C:1 | 13.21 | 13.27 | 13.26 | 13.31 | 13.08 | 13.08
| V-04-N4-04 | 4:D:1 | 13.11 | 13.11 | 13.16 | 13.07 | 13.1 | 13.07
V04-N5 | V-04-N4-01 | 5:A:1 | 13.29 | 13.24 | 13.29 | 13.3 | 13.09 | 13.09
| V-04-N4-02 | 5:B:1 | 13.26 | 13.26 | 13.25 | 14.14 | 13.24 | 13.24
| V-04-N4-03 | 5:C:1 | 13.18 | 13.21 | 13.21 | 13.18 | 13.15 | 13.15
| V-04-N4-04 | 5:D:1 | 13.26 | 13.29 | 13.29 | 13.26 | 13.21 | 13.21
P09-N6 | P-09-N6-01 | 6:A:1 | 7.06 | 7.04 | 7.04 | 7.14 | 7.14 | 7.04
| P-09-N6-02 | 6:B:1 | 7.11 | 7.11 | 7.11 | 7.11 | 7.11 | 7.11
| P-09-N6-03 | 6:C:1 | 7.08 | 7.12 | 7.12 | 7.14 | 7.14 | 7.08
| P-09-N6-04 | 6:D:1 | 7.04 | 7.09 | 7.09 | 7.16 | 7.13 | 7.04
P09-N7 | P-09-N7-01 | 7:A:1 | 7.1 | 7.04 | 7.14 | 7.14 | 7.22 | 7.04
| P-09-N7-02 | 7:B:1 | 7.02 | 7.03 | 7.13 | 7.07 | 7.07 | 7.02
| P-09-N7-03 | 7:C:1 | 7.19 | 7.08 | 7.1 | 7.07 | 7.06 | 7.06
| P-09-N7-04 | 7:D:1 | 7.15 | 7.19 | 7.17 | 7.07 | 7.12 | 7.07
P09-N8 | P-09-N8-01 | 8:A:1 | 7.15 | 7.13 | 7.09 | 7.13 | 7.13 | 7.09
| P-09-N8-02 | 8:B:1 | 7.16 | 7.16 | 7.16 | 7.1 | 7.14 | 7.1
| P-09-N8-03 | 8:C:1 | 7.03 | 7.05 | 7.15 | 7.15 | 7.01 | 7.01
| P-09-N8-04 | 8:D:1 | 7.1 | 7.1 | 7.09 | 7.15 | 7.09 | 7.09
P10-N9 | P-10-N9-01 | 9:A:1 | 6.86 | 7.8 | 7.14 | 6.93 | 7 | 6.86
| P-10-N9-02 | 9:B:1 | 7.18 | 7.24 | 7.31 | 7.21 | 7.24 | 7.18
| P-10-N9-03 | 9:C:1 | 7.42 | 7.37 | 7.47 | 7.42 | 7.34 | 7.34
| P-10-N9-04 | 9:D:1 | 7.4 | 7.37 | 7.19 | 7.4 | 7.4 | 7.19
P10-N10 | P-10-N10-01 | 10:A:1 | 6.73 | 6.73 | 6.65 | 6.82 | 6.88 | 6.65
| P-10-N10-02 | 10:B:1 | 6.74 | 6.73 | 6.74 | 7.65 | 6.12 | 6.12
| P-10-N10-03 | 10:C:1 | 7.01 | 7.02 | 7.23 | 6.93 | 6.94 | 6.93
| P-10-N10-04 | 10:D:1 | 6.77 | 6.77 | 6.86 | 6.76 | 7.82 | 6.76
V01-N11 | V-01-N11-01 | 1:A:1 | 12.76 | 12.93 | 12.92 | 13 | 12.88 | 12.76
| V-01-N11-02 | 1:B:1 | 12.97 | 12.82 | 12.89 | 12.92 | 12.82 | 12.82
| V-01-N11-03 | 1:C:1 | 12.94 | 13.08 | 12.83 | 12.98 | 12.85 | 12.83
| V-01-N11-04 | 1:D:1 | 12.86 | 12.94 | 12.98 | 12.88 | 12.95 | 12.86
V01-N12 | V-01-N12-01 | 2:A:1 | 12.77 | 13.19 | 12.87 | 12.85 | 12.84 | 12.77
| V-01-N12-02 | 2:B:1 | 12.85 | 12.75 | 12.8 | 12.75 | 12.76 | 12.75
| V-01-N12-03 | 2:C:1 | 12.8 | 12.91 | 12.95 | 13.06 | 12.99 | 12.8
| V-01-N12-04 | 2:D:1 | 13.01 | 12.75 | 12.93 | 12.84 | 12.95 | 12.75
N12-R | N12-R | 3:A:1 | 10.27 | 10.48 | 10.75 | 10.77 | 10.89 | 10.27
V-01 | V-01/01 | 1:01 | 13.23 | 13.22 | 13.22 | 13.25 | 13.24 | 13.22
| V-01/02 | 1:02 | 12.91 | 13.13 | 13.16 | 13.11 | 12.95 | 12.91
| V-01/03 | 1:03 | 13.26 | 13.23 | 13.26 | 13.22 | 13.95 | 13.22
| V-01/04 | 1:04 | 13.42 | 13.37 | 13.39 | 13.39 | 13.43 | 13.37
| V-01/05 | 1:05 | 13 | 13.78 | 12.97 | 13.02 | 13.02 | 12.97
| V-01/06 | 1:06 | 13.19 | 13.19 | 13.26 | 13.29 | 13.29 | 13.19
| V-01/07 | 1:07 | 13.36 | 13.39 | 13.26 | 13.26 | 13.28 | 13.26
| V-01/08 | 1:08 | 13.26 | 13.32 | 13.25 | 13.25 | 13.31 | 13.25
| V-01/09 | 1:09 | 13.53 | 13.12 | 13.57 | 13.22 | 13.5 | 13.12
| V-01/10 | 1:10 | 13.31 | 13.42 | 13 | 13.94 | 13.11 | 13
| V-01/11 | 1:11 | 13.34 | 13.27 | 13.23 | 13.29 | 13.3 | 13.23
| V-01/12 | 1:12 | 13.54 | 13.6 | 13.55 | 13.6 | 13.54 | 13.54
| V-01/13 | 1:13 | 13.17 | 13.2 | 13.21 | 13.25 | 13.26 | 13.17
| V-01/14 | 1:14 | 13.43 | 13.43 | 13.44 | 13.42 | 13.42 | 13.42
| V-01/15 | 1:15 | 13.4 | 13.41 | 13.44 | 13.4 | 13.4 | 13.4
| V-01/16 | 1:16 | 13.29 | 13.19 | 13.4 | 13.18 | 13.35 | 13.18
V-02 | V-02/01 | 2:01 | 13.71 | 13.79 | 13.48 | 13.79 | 13.72 | 13.48
| V-02/02 | 2:02 | 13.31 | 13.31 | 13.34 | 13.39 | 13.31 | 13.31
| V-02/03 | 2:03 | 13.12 | 13.18 | 13.01 | 13.14 | 13.3 | 13.01
| V-02/04 | 2:04 | 13.05 | 13.4 | 13.37 | 13.4 | 13.38 | 13.05
| V-02/05 | 2:05 | 13 | 12.89 | 13.05 | 13.02 | 13 | 12.89
| V-02/06 | 2:06 | 13.35 | 13.29 | 13.35 | 13.37 | 13.33 | 13.29
| V-02/07 | 2:07 | 13.34 | 13.42 | 13.37 | 13.44 | 13.37 | 13.34
| V-02/08 | 2:08 | 13.98 | 13.28 | 13.33 | 13.95 | 13.31 | 13.28
| V-02/09 | 2:09 | 13.1 | 13.03 | 13.02 | 13.86 | 13.03 | 13.02
| V-02/10 | 2:10 | 13.29 | 13.28 | 13.34 | 13.33 | 13.27 | 13.27
| V-02/11 | 2:11 | 13.18 | 13.19 | 13.2 | 12.94 | 13.2 | 12.94
| V-02/12 | 2:12 | 13.46 | 13.45 | 13.41 | 13.35 | 13.38 | 13.35
| V-02/13 | 2:13 | 13.07 | 13.04 | 13.14 | 13.12 | 13.08 | 13.04
| V-02/14 | 2:14 | 13.08 | 13.11 | 13.46 | 14 | 13.35 | 13.08
| V-02/15 | 2:15 | 13.46 | 13.47 | 13.45 | 13.46 | 13.45 | 13.45
| V-02/16 | 2:16 | 13.09 | 13.15 | 13.35 | 13.29 | 13.1 | 13.09
V-03 | V-03/01 | 3:01 | 13.38 | 13.74 | 13.71 | 13.78 | 13.58 | 13.38
| V-03/02 | 3:02 | 13.65 | 13.59 | 13.64 | 13.66 | 14.26 | 13.59
| V-03/03 | 3:03 | 13.15 | 14.23 | 14.48 | 13.25 | 13.46 | 13.15
| V-03/04 | 3:04 | 13.54 | 13.57 | 13.58 | 13.57 | 13.58 | 13.54
| V-03/05 | 3:05 | 13.26 | 13.25 | 13.28 | 13.32 | 13.35 | 13.25
| V-03/06 | 3:06 | 13.5 | 13.53 | 13.55 | 13.55 | 13.47 | 13.47
| V-03/07 | 3:07 | 13.52 | 13.57 | 13.56 | 13.56 | 13.57 | 13.52
| V-03/08 | 3:08 | 13.41 | 13.57 | 13.46 | 13.42 | 13.42 | 13.41
| V-03/09 | 3:09 | 13.57 | 13.29 | 13.63 | 13.26 | 13.26 | 13.26
| V-03/10 | 3:10 | 13.38 | 13.44 | 13.24 | 13.6 | 13.37 | 13.24
| V-03/11 | 3:11 | 13.33 | 13.3 | 13.42 | 14.61 | 13.49 | 13.3
| V-03/12 | 3:12 | 13.48 | 13.34 | 13.2 | 13.38 | 13.32 | 13.2
| V-03/13 | 3:13 | 13.29 | 13.31 | 13.38 | 13.23 | 13.33 | 13.23
| V-03/14 | 3:14 | 13.65 | 13.54 | 14.05 | 13.49 | 13.5 | 13.49
| V-03/15 | 3:15 | 13.4 | 13.52 | 13.55 | 13.44 | 13.46 | 13.4
| V-03/16 | 3:16 | 13.44 | 13.4 | 13.49 | 13.47 | 13.45 | 13.4
V-04 | V-04/01 | 4:01 | 13.43 | 13.42 | 13.63 | 13.78 | 13.46 | 13.42
| V-04/02 | 4:02 | 14.05 | 13.57 | 13.58 | 13.53 | 13.47 | 13.47
| V-04/03 | 4:03 | 13.39 | 13.18 | 14.51 | 13.31 | 13.35 | 13.18
| V-04/04 | 4:04 | 13.34 | 13.37 | 13.38 | 13.39 | 13.21 | 13.21
| V-04/05 | 4:05 | 13.35 | 13.29 | 13.35 | 13.3 | 13.36 | 13.29
| V-04/06 | 4:06 | 13.38 | 13.44 | 13.27 | 13.42 | 13.43 | 13.27
| V-04/07 | 4:07 | 13.56 | 13.56 | 13.6 | 13.52 | 13.52 | 13.52
| V-04/08 | 4:08 | 13.23 | 13.21 | 13.48 | 13.3 | 13.46 | 13.21
| V-04/09 | 4:09 | 13.11 | 13.01 | 13.47 | 13.27 | 13.51 | 13.01
| V-04/10 | 4:10 | 13.09 | 13.38 | 13.37 | 13.34 | 13.36 | 13.09
| V-04/11 | 4:11 | 13.04 | 13.13 | 13.05 | 12.75 | 13.14 | 12.75
| V-04/12 | 4:12 | 13.12 | 13.15 | 13.11 | 13.13 | 13.76 | 13.11
| V-04/13 | 4:13 | 13.01 | 13 | 13.03 | 13.13 | 13.05 | 13
| V-04/14 | 4:14 | 13.3 | 13.3 | 13.2 | 13.19 | 13.18 | 13.18
| V-04/15 | 4:15 | 13.22 | 13.29 | 13.19 | 13.21 | 13.31 | 13.19
| V-04/16 | 4:16 | 13.18 | 13.24 | 13.27 | 13.24 | 13.17 | 13.17
P-01 | P-01/01 | 1:01 | 8.13 | 8.14 | 8.15 | 8.15 | 8.14 | 8.13
| P-01/02 | 1:02 | 8.12 | 8.1 | 8.08 | 8.1 | 8.12 | 8.08
| P-01/03 | 1:03 | 8.01 | 7.96 | 8.09 | 8.07 | 7.94 | 7.94
| P-01/04 | 1:04 | 8.01 | 8.01 | 7.96 | 7.96 | 7.96 | 7.96
| P-01/05 | 1:05 | 7.91 | 7.91 | 8 | 7.99 | 7.99 | 7.91
| P-01/06 | 1:06 | 8.07 | 8 | 8.02 | 8.02 | 8.02 | 8
| P-01/07 | 1:07 | 8.05 | 8.05 | 8.04 | 7.98 | 7.93 | 7.93
P-02 | P-02/01 | 2:01 | 7.48 | 7.48 | 7.48 | 7.51 | 7.51 | 7.48
| P-02/02 | 2:02 | 7.72 | 7.7 | 7.69 | 7.68 | 7.68 | 7.68
| P-02/03 | 2:03 | 7.9 | 8.02 | 7.88 | 7.93 | 7.92 | 7.88
| P-02/04 | 2:04 | 7.91 | 7.93 | 7.86 | 7.93 | 7.97 | 7.86
P-03 | P-03/01 | 3:01 | 7.79 | 7.79 | 7.7 | 7.7 | 7.7 | 7.7
| P-03/02 | 3:02 | 7.64 | 7.52 | 7.94 | 7.61 | 7.74 | 7.52
| P-03/03 | 3:03 | 7.65 | 7.72 | 7.84 | 7.74 | 7.72 | 7.65
| P-03/04 | 3:04 | 7.73 | 7.84 | 7.77 | 7.84 | 7.83 | 7.73
P-04 | P-04/01 | 4:01 | 7.84 | 7.59 | 7.68 | 7.68 | 7.68 | 7.59
| P-04/02 | 4:02 | 7.79 | 7.75 | 7.84 | 7.83 | 7.7 | 7.7
| P-04/03 | 4:03 | 7.81 | 7.74 | 7.74 | 7.79 | 7.81 | 7.74
| P-04/04 | 4:04 | 7.69 | 7.78 | 7.74 | 7.76 | 7.69 | 7.69
P-05 | P-05/01 | 5:01 | 7.45 | 7.47 | 7.47 | 7.48 | 7.49 | 7.45
| P-05/02 | 5:02 | 7.92 | 7.92 | 7.93 | 7.89 | 7.89 | 7.89
| P-05/03 | 5:03 | 7.68 | 7.85 | 7.87 | 7.83 | 7.8 | 7.68
| P-05/04 | 5:04 | 7.85 | 7.86 | 7.86 | 7.89 | 7.89 | 7.85
P-06 | P-06/01 | 6:01 | 7.8 | 7.76 | 7.86 | 7.79 | 7.79 | 7.76
| P-06/02 | 6:02 | 7.46 | 7.54 | 7.52 | 7.53 | 7.54 | 7.46
| P-06/03 | 6:03 | 7.88 | 7.8 | 7.71 | 7.83 | 7.83 | 7.71
| P-06/04 | 6:04 | 7.83 | 7.83 | 7.83 | 7.74 | 7.82 | 7.74
P-07 | P-07/01 | 7:01 | 7.96 | 7.97 | 7.95 | 7.96 | 7.96 | 7.95
| P-07/02 | 7:02 | 7.9 | 7.72 | 7.76 | 7.76 | 7.76 | 7.72
| P-07/03 | 7:03 | 7.83 | 7.83 | 7.86 | 7.87 | 7.83 | 7.83
| P-07/04 | 7:04 | 7.84 | 7.85 | 7.84 | 7.87 | 7.84 | 7.84
P-08 | P-08/01 | 8:01 | 7.93 | 7.95 | 7.9 | 7.96 | 7.96 | 7.9
| P-08/02 | 8:02 | 7.46 | 7.64 | 7.7 | 7.51 | 7.51 | 7.46
| P-08/03 | 8:03 | 7.87 | 7.9 | 7.91 | 7.9 | 7.9 | 7.87
| P-08/04 | 8:04 | 7.86 | 7.86 | 7.91 | 7.91 | 7.93 | 7.86
P-09 | P-09/01 | 9:01 | 7.74 | 7.76 | 7.78 | 7.77 | 7.8 | 7.74
| P-09/02 | 9:02 | 7.8 | 7.74 | 7.75 | 7.75 | 7.78 | 7.74
| P-09/03 | 9:03 | 7.75 | 7.77 | 7.81 | 7.71 | 7.72 | 7.71
| P-09/04 | 9:04 | 7.67 | 7.65 | 7.65 | 7.65 | 7.65 | 7.65
| P-09/05 | 9:05 | 7.5 | 7.5 | 7.5 | 7.49 | 7.5 | 7.49
| P-09/06 | 9:06 | 7.52 | 7.43 | 7.54 | 7.48 | 7.46 | 7.43
| P-09/07 | 9:07 | 7.78 | 7.73 | 7.79 | 7.8 | 7.78 | 7.73
P-10 | P-10/01 | 10:01 | 7.57 | 7.54 | 7.54 | 7.55 | 7.56 | 7.54
| P-10/02 | 10:02 | 7.36 | 7.43 | 7.41 | 7.41 | 7.41 | 7.36
| P-10/03 | 10:03 | 7.54 | 7.54 | 7.58 | 7.58 | 7.58 | 7.54
| P-10/04 | 10:04 | 7.58 | 7.57 | 7.57 | 7.58 | 7.55 | 7.55
P-11 | P-11/01 | 11:01 | 7.36 | 7.45 | 7.32 | 7.32 | 7.33 | 7.32
| P-11/02 | 11:02 | 7.15 | 7.36 | 7.34 | 7.35 | 7.35 | 7.15
| P-11/03 | 11:03 | 7.53 | 7.53 | 7.52 | 7.53 | 7.53 | 7.52
| P-11/04 | 11:04 | 7.51 | 7.48 | 7.51 | 7.51 | 7.51 | 7.48
P-12 | P-12/01 | 12:01 | 7.41 | 7.29 | 7.26 | 7.36 | 7.38 | 7.26
| P-12/02 | 12:02 | 7.38 | 7.37 | 7.36 | 7.43 | 7.35 | 7.35
| P-12/03 | 12:03 | 7.29 | 7.4 | 7.39 | 7.41 | 7.4 | 7.29
| P-12/04 | 12:04 | 7.49 | 7.39 | 7.29 | 7.3 | 7.43 | 7.29
P-13 | P-13/01 | 13:01 | 7.43 | 7.29 | 7.32 | 7.21 | 7.26 | 7.21
| P-13/02 | 13:02 | 7.22 | 7.21 | 7.14 | 7.24 | 7.2 | 7.14
| P-13/03 | 13:03 | 7.69 | 7.7 | 7.67 | 7.7 | 7.68 | 7.67
| P-13/04 | 13:04 | 7.72 | 7.72 | 7.69 | 7.73 | 7.64 | 7.64
P-14 | P-14/01 | 14:01 | 7.49 | 7.49 | 7.59 | 7.45 | 7.57 | 7.45
| P-14/02 | 14:02 | 7.79 | 7.8 | 7.8 | 7.8 | 7.8 | 7.79
| P-14/03 | 14:03 | 7.36 | 7.34 | 7.4 | 7.36 | 7.36 | 7.34
| P-14/04 | 14:04 | 7.46 | 7.46 | 7.45 | 7.46 | 7.46 | 7.45
P-15 | P-15/01 | 15:01 | 7.27 | 7.44 | 7.47 | 7.42 | 7.5 | 7.27
| P-15/02 | 15:02 | 7.57 | 7.56 | 7.47 | 7.47 | 7.55 | 7.47
| P-15/03 | 15:03 | 7.44 | 7.48 | 7.44 | 7.45 | 7.45 | 7.44
| P-15/04 | 15:04 | 7.55 | 7.55 | 7.54 | 7.54 | 7.57 | 7.54
P-16 | P-16/01 | 16:01 | 7.63 | 7.68 | 7.64 | 7.64 | 7.68 | 7.63
| P-16/02 | 16:02 | 7.67 | 7.66 | 7.6 | 7.58 | 7.59 | 7.58
| P-16/03 | 16:03 | 7.61 | 7.61 | 7.59 | 7.64 | 7.64 | 7.59
| P-16/04 | 16:04 | 7.64 | 7.63 | 7.58 | 7.64 | 7.64 | 7.58
P-02-M1 | P-02-M1/01 | 1:01 | 7.6 | 7.6 | 7.59 | 7.58 | 7.59 | 7.58
| P-02-M1/02 | 1:02 | 7.67 | 7.67 | 7.66 | 7.66 | 7.67 | 7.66
| P-02-M1/03 | 1:03 | 7.64 | 7.64 | 7.64 | 7.41 | 7.61 | 7.41
| P-02-M1/04 | 1:04 | 7.61 | 8.14 | 7.62 | 7.6 | 7.64 | 7.6
| P-02-M1/05 | 1:05 | 7.63 | 7.49 | 7.47 | 7.42 | 7.49 | 7.42
| P-02-M1/06 | 1:06 | 8 | 7.62 | 8.1 | 7.49 | 7.61 | 7.49
| P-02-M1/07 | 1:07 | 7.78 | 7.63 | 7.72 | 7.72 | 7.86 | 7.63
| P-02-M1/08 | 1:08 | 7.54 | 7.54 | 7.46 | 7.8 | 7.75 | 7.46

## Hoja2
ANEXO 1: RESUMEN DE ESPESORES MÍNIMOS
TANQUE V-04
ITEM | ELEMENTO |  | MÍNIMO ESPESOR MEDIDO (mm) | Nº CML
1 | V-01
2 | V-02
3 | V-03
4 | V-04
5 | P-01
6 | P-02
7 | P-03
8 | P-04
9 | P-05
10 | P-06
11 | P-07
12 | P-08
13 | P-09
14 | P-10
15 | P-11
16 | P-12
17 | P-13
18 | P-14
19 | P-15
20 | P-16
21 | N12-R